## Worksheet
SFA No. | D-85 after irradiation | AMK-248 after irradiation and 38 years of storage
Cladding | Outer | Outer | Inner
Sample location | 850 mm from the fuel element bottom | 850 mm from the fuel element bottom
Fluence of fast neutrons, 1024 m–2 | 2.05 | 1.45
σΒ, MPa | 1040 ± 20 | 990 ± 20 | 855 ± 35
σ02, MPa | 1000 ± 10 | 810 ± 30 | 655 ± 25
δr, MPa | 22 ± 1 | 9 ± 4 | 25 ± 5
Sample location | 100 mm from the fuel element bottom | 200 mm from the fuel element bottom
Fluence of fast neutrons, 1024 m–2 | 1.3 | 1.1
σΒ, MPa | 1000 ± 10 | 1080 ± 10 | 845 ± 10
σ02, MPa | 905 ± 10 | 895 ± 40 | 700 ± 30
δr, MPa | 21 ± 3 | 5.5 ± 0.5 | 21 ± 2