## Worksheet
Characteristic | Value
Fuel
– fuel composition material | UO2
– density, g/cm3 | 10.4
– 235U enrichment, wt % | 15
Fuel block
– width across flats, cm | 360
– height, cm | 800
– triangular pitch, cm | 1.9
– fuel compact hole diameter, cm | 1.27
– coolant hole diameter, см | 1.27
Fuel compacts
– diameter, cm | 1.25
– height, cm | 5
– number of fuel particles per compact | 4884
Fuel particles
– kernel radius, cm | 0.02
– PyC buffer layer thickness/density, cm/g/cm3 | 0.0095/1.0
– PyC inner layer thickness/density, cm/g/cm3 | 0.004/1.9
– SiC layer thickness/density, cm/g/cm3 | 0.0035/3.2
– PyC outer layer thickness/density, cm/g/cm3 | 0.004/1.8
Burnable absorber compacts
– diameter, cm | 1.25
– height, cm | 5
– number of B4C particles per compact | 15618