## Sheet2
Thermocyclic loads | Specific neutron sensitivity η, C/neutron | Specific energy yield, MeV/neutron | Surface density of functional layer, mgm/cm2
Prior to annealing | 2,0∙10-17 | 3,7·10-3 | 2,5
Annealing 1 | 1,5∙10-17 | 2,8·10-3 | 1,8
Annealing 2 | 1,5∙10-17 | 2,8·10-3 | 1,8
Annealing 3 | 1,5∙10-17 | 2,8·10-3 | 1,8
Annealing 4 | 1,5∙10-17 | 2,8·10-3 | 1,8