## Worksheet
Parameter | Number of works* | Period, yrs | Temperature range, K | Total number of points | Number of evaluated points
Density | 12 | 1952–2015 | 400–1225 | 594 | 594
Dynamic viscosity | 8 | 1954–2015 | 400–1300 | 155 | 137
Specific heat | 3 | 1954–1973 | 400–950 | 19 | 11
Thermal conductivity | 9 | 1923–2008 | 400–1000 | 122 | 121
Surface tension | 10 | 1951–2008 | 400–1250 | 77 | 77
Specific electrical resistance | 3 | 1954–2008 | 400–1050 | 24 | 24
Speed of sound | 4 | 1975–2009 | 400–1400 | 112 | 112