## Worksheet
Mineral phase | Chemical formula | Rock
|  | HG | Z | Kh
Content, mass fraction, %
Quartz | SiO2 | 27 | 16 | 11.5
Montmorillonite | (Na,Ca)0.33(Al,Mg)2(Si4O10)(OH)2·nH2O | 8 | 67 | 71
Kaolonite | Al4[Si4O10](OH)8 | 46 | 6 | 4
Illite | (K0.75(H3O)0.25)Al2(Si3Al)O10((H2O)0.75(OH)0.25)2 | – | 3 | 1
Sericite | KAl2(AlSi3O10)(OH)2 | 10 | – | –
Potash feldspar | К[AlSi3O8] | 2 | 0.5 | 4
Plagioclases | NaAlSi3O8 – CaAl2Si2O8 | – | 1.5 | 5
Anatase | TiO2 | 0.5 | 1 | –
Rutile | ТіО2 | 0.5 | – | –
Calcite | CaCO3 | – | 5 | 3
X-ray amorphous phase | – | 2 | – | 0.5