## Worksheet
Phase | ρ, g/cm3 | Neutron absorption factor, cm–1 | α (1.47 MeV) |  |  | 7Li (0.87 MeV)
|  |  | Range R, μm | f | Flux q, 1010 ion/(cm2s) | Range R, μm | f | Flux q, 1010 ion/(cm2s)
FeB | 5.108 | 34.64 | 2.96 | 0.185 | 6.41 | 1.82 | 0.1138 | 3.94
Fe2B | 6.0273 | 22.24 | 2.71 | 0.1694 | 3.77 | 1.39 | 0.0869 | 1.93