## Worksheet
Material | Density, g/cm3 | Luminescence time, 10–9 s | Wavelength in spectrum maximum, nm | Energy conversion efficiency, % (for electrons)
Anthracene, C14 H10 | 1.25 | 30 | 445 | 4
Stilbene, C14H12 | 1.16 | 6 | 410 | 3
NaI (Tl) | 3.67 | 250 | 410 | 6
ZnS (Ag) | 4.09 | 11 | 450 | 10
CsI (Tl) | 4.5 | 700 | 560 | 2
CaF2(Eu) | 3.18 | 940 | 435 | 3
Bi4Ge3O12 | 7.13 | 350 | 480 | 0.6
CdWO4 | 7.9 | 1000 | 530 | 1.2
Glass, SiO2(Ce)-Li | 2.2 | 200 | 480 | 5
HBLAN (Ce) | 6 | 25 | 320 | ~1