## Worksheet
Sample | Content of elements, wt.%
| Re | Mo | Zr | Ru | Rh | Pd
Alloy-1 | 6.1 | 24.1 | 20.1 | 24.1 | 7.1 | 18.5
Alloy-2 | 7.7 | 30.1 | 0 | 30.1 | 8.9 | 23.1