## Worksheet
Parameter | Sample
Sorbent grade | SMET | RATsIR | MODIX
Bulk density, kg/m3 | 1320 | 1092 | 959
Porosity | 0.214 | 0.187 | 0.234
Real density, kg/m3 | 1681 | 1343 | 1252
Average particle size, mm | 0.9 | 0.8 | 1.4