## Worksheet
Material Name | Comment* | Isotopic content, (atoms/barn cm3)
Fuel materials
PU1 | MOX fuel with 2.0 wt.% of fissile Pu | 235U | 4.2672e-05 | 239Pu | 0.00042414
| Tf = 1027K | 238U | 0.021025 | 240Pu | 2.725e-05
|  | 16O | 0.043047 | 241Pu | 4.5228e-06
PU2 | MOX fuel with 3.0 wt.% of fissile Pu | 235U | 4.2209e-05 | 239Pu | 0.00063621
| Tf = 1027K | 238U | 0.020797 | 240Pu | 4.0875E-
|  | 16O | 0.043045 | 241Pu | 6.7842e-06
PU3 | MOX fuel with 4.2 wt.% of fissile Pu | 235U | 4.1652e-05 | 239Pu | 0.00089071
| Tf = 1027K | 238U | 0.020522 | 240Pu | 5.7225e-05
|  | 16O | 0.043043 | 241Pu | 9.498e-06
GD1 | LEU fuel of 3.6 wt.% of 235U | 235U | 0.00072875 | 155Gd | 0.00018541
| containing 4 wt.% o of Gd2O3 | 235U | 0.019268 | 156Gd | 0.00025602
|  | 16O | 0.041854 | 157Gd | 0.0001948
| Tf = 1027K | 152Gd | 2.5159e-06 | 158Gd | 0.00030715
|  | 154Gd | 2.7303e-05 | 160Gd | 0.00026706
Non-fuel materials
CL1 | Zirconium alloy | Zr | 0.04259 | Hf | 6.597e-06
|  | Nb | 0.0004225
MOD1 | Moderator, 0.6 g/kg of boron, Tm = 575K, γ = 0.7235 g/cm3 | H | 0.04843 | 10B | 4.794e-06
|  | 16O | 0.02422 | 11B | 1.942e-05